## Monitoring Systems
Référence | Data processing techniques |  |  |  | Analysing techniques |  |  | Results
| Capteurs | Correlation | Input features/ Extraction method |  | Labels/ generation method |  | Technique ML | Output | Validation | Metrics | Defect types | Material | Sensitivity
https://doi.org/10.3390/met10010103 https://www.mdpi.com/2075-4701/10/1/103 | High-frequency infrared camera camera for long time exposure(v near infrared filterisible) | CT | – | – | – | – | – | – | – | Accuracy : 71% | Lack of fusion porosities Keyhole porosities | AISI 316L stainless steel | > 0.001 mm3
https://doi.org/10.1002/admt.201800136 | High-speed camera | – | high-speed video | – | Average - standard deviation - continity | – | method for data analysis - CNN | – | – | Accuracy : 93.1% | – | – | –
https://ieeexplore.ieee.org/abstract/document/8972395 | High speed camera | None | melt-pool image |  | Laser power | – | CNN-grid search of hyper-parameters | Regression ( laser power ) | – | Error rate : 0.12% | – | Stainless steel SUS316L | –
https://doi.org/10.1080/24725854.2019.1659525 | Multispectral photodetector sensor | CT | Graph Fourier transform coefficients of the optical emission signatures | FFT | Level of porosity in CT | Image processing | Feed-forward neural network | Regression ( percentage of porosity level) |  | Accuracy : 90% – computation time :0.5s | Lack of fusion porosities | Nickel alloy 718 | –
https://doi.org/10.1016/j.jmsy.2021.01.008 | High resolution camera (DSLR) Nikon D800E | CT with voxel of 14− 17 μm | high-resolution layerwise images 6 images per layer : 3 post-recoat and 3 post-scan | – | locations of flaw in CT flaw counts, size and shape per coupon | ADR Algorithm | CNNs – NNs | Classification | – | Accuracy : 93.5 % – 87.3 %(unseen) | – | Ti-6Al-4V | >200 μm
https://www.preprints.org/manuscript/202004.0055/v1 | Photodiodes : – P1 (700-1050 nm) plasma emissions sensitive – P2(1080-1700 nm) thermal radiation sensitive – P3 (700-1050 nm) measures the intensity of the laser beam | None | lower dimensional features ( Cji for each Photodiode and the total number of scan samples Ti ) | Singular Value Decomposition (SVD) A = USV’ A= UC | The specimens with a density higher than or equal to 99% were categorised as high density parts and the specimens with a density less than 99% were categorised as low density parts. | – | K means Gaussian mixture model (GMM) Gaussian Process regression | Clustering (classify low/high density) Regression (density ) | 50% training - 50% testing 2-fold cross validation | Accuracy : 93.54% RMS error : 3.65% ROC curve – FPR – TPR – AUC | — | — | —
https://doi.org/10.1016/j.addma.2019.01.006 | Photodiodes | Tensile test | lower dimensional features | Randomised Singular Value Decomposition | faulty or acceptable | tensile strength tests (UTS) | Semi-supervised GMM | Classification (faulty/acceptable) | – | Accuracy : 77% – ROC | — | — | —
https://doi.org/10.1016/j.addma.2019.100946 | Pyrometer | CT | Temptature - aspect ratios Melt pool orientations | – | – | – | – | – | – | – | – | – | >100 μm
https://doi.org/10.1016/J.ADDMA.2018.11.015 | 2 Photodiodes | CT | – | – | Quantitative correlation | – | – | – | – | Sensitivity : 90% | Lack of fusion porosities | – | > 160 μm
https://doi.org/10.1016/j.addma.2017.11.009 | high-resolution, layerwise imaging | – | – | – | – | – | CNN |  |  | Accuracy : 92.2 % | recoater hopping – streaking – debris–super elevation–incomplete spreading | – | –
http://utw10945.utweb.utexas.edu/sites/default/files/2017 /Manuscripts/MachineLearningforDefectDetectionforPBFAMUs.pdf | DSLR camera | CT | Multi-dimensional features from high resolution images | – | xyz position of voids in CT | locations are transferred from the CT domain into the image domain using an affine transformation | SVM — NN | Binary classification. | cross validation | Accuracy : 90% | – | EOS Stainless Steel GP | –